## Input Variables
Sensor Frequency | Sample Period | PE Decay | TxRx Decay | Fixed Decay
1000000 | 2e-08 | 0 | 0 | N

## Parameters
Trial Parameters
Trial No. | Sensor Configuration | Sensor Position | Trial Number | Voltage
1 | AP | 1 | 10 | 100
2 | AP | 1 | 2 | 100
3 | AP | 1 | 3 | 100
4 | AP | 1 | 4 | 100
5 | AP | 1 | 5 | 100
6 | AP | 1 | 6 | 100
7 | AP | 1 | 7 | 100
8 | AP | 1 | 8 | 100
9 | AP | 1 | 9 | 100
10 | AP | 2 | 1 | 100
11 | AP | 2 | 10 | 100
12 | AP | 2 | 2 | 100
13 | AP | 2 | 3 | 100
14 | AP | 2 | 4 | 100
15 | AP | 2 | 5 | 100
16 | AP | 2 | 6 | 100
17 | AP | 2 | 7 | 100
18 | AP | 2 | 8 | 100
19 | AP | 2 | 9 | 100
20 | AP | 3 | 1 | 100
21 | AP | 3 | 10 | 100
22 | AP | 3 | 2 | 100
23 | AP | 3 | 3 | 100
24 | AP | 3 | 4 | 100
25 | AP | 3 | 5 | 100
26 | AP | 3 | 6 | 100
27 | AP | 3 | 7 | 100
28 | AP | 3 | 8 | 100
29 | AP | 3 | 9 | 100
30 | AP | 4 | 1 | 100
31 | AP | 4 | 10 | 100
32 | AP | 4 | 2 | 100
33 | AP | 4 | 3 | 100
34 | AP | 4 | 4 | 100
35 | AP | 4 | 5 | 100
36 | AP | 4 | 6 | 100
37 | AP | 4 | 7 | 100
38 | AP | 4 | 8 | 100
39 | AP | 4 | 9 | 100
40 | AP | 5 | 1 | 100
41 | AP | 5 | 10 | 100
42 | AP | 5 | 2 | 100
43 | AP | 5 | 3 | 100
44 | AP | 5 | 4 | 100
45 | AP | 5 | 5 | 100
46 | AP | 5 | 6 | 100
47 | AP | 5 | 7 | 100
48 | AP | 5 | 8 | 100
49 | AP | 5 | 9 | 100
50 | ML | 1 | 1 | 100
51 | ML | 1 | 10 | 100
52 | ML | 1 | 2 | 100
53 | ML | 1 | 3 | 100
54 | ML | 1 | 4 | 100
55 | ML | 1 | 5 | 100
56 | ML | 1 | 6 | 100
57 | ML | 1 | 7 | 100
58 | ML | 1 | 8 | 100
59 | ML | 1 | 9 | 100
60 | ML | 2 | 1 | 100
61 | ML | 2 | 10 | 100
62 | ML | 2 | 2 | 100
63 | ML | 2 | 3 | 100
64 | ML | 2 | 4 | 100
65 | ML | 2 | 5 | 100
66 | ML | 2 | 6 | 100
67 | ML | 2 | 7 | 100
68 | ML | 2 | 8 | 100
69 | ML | 2 | 9 | 100
70 | ML | 3 | 1 | 100
71 | ML | 3 | 10 | 100
72 | ML | 3 | 2 | 100
73 | ML | 3 | 3 | 100
74 | ML | 3 | 4 | 100
75 | ML | 3 | 5 | 100
76 | ML | 3 | 6 | 100
77 | ML | 3 | 7 | 100
78 | ML | 3 | 8 | 100
79 | ML | 3 | 9 | 100
80 | ML | 4 | 1 | 100
81 | ML | 4 | 10 | 100
82 | ML | 4 | 2 | 100
83 | ML | 4 | 3 | 100
84 | ML | 4 | 4 | 100
85 | ML | 4 | 5 | 100
86 | ML | 4 | 6 | 100
87 | ML | 4 | 7 | 100
88 | ML | 4 | 8 | 100
89 | ML | 4 | 9 | 100
90 | ML | 5 | 1 | 100
91 | ML | 5 | 10 | 100
92 | ML | 5 | 2 | 100
93 | ML | 5 | 3 | 100
94 | ML | 5 | 4 | 100
95 | ML | 5 | 5 | 100
96 | ML | 5 | 6 | 100
97 | ML | 5 | 7 | 100
98 | ML | 5 | 8 | 100
99 | ML | 5 | 9 | 100

## ToF Statistics
ToF Statistics
Trial No. | ToF1 | ToF2
1 | 1.544e-05 | 0
2 | 1.546e-05 | 0
3 | 1.546e-05 | 0
4 | 1.548e-05 | 0
5 | 1.546e-05 | 0
6 | 1.548e-05 | 0
7 | 1.544e-05 | 0
8 | 1.544e-05 | 0
9 | 1.54e-05 | 0
10 | 1.492e-05 | 6.058e-05
11 | 1.49e-05 | 6.894e-05
12 | 1.488e-05 | 6.06e-05
13 | 1.486e-05 | 0
14 | 1.492e-05 | 0
15 | 1.492e-05 | 6.132e-05
16 | 1.492e-05 | 0
17 | 1.486e-05 | 6.066e-05
18 | 1.566e-05 | 0
19 | 1.49e-05 | 6.06e-05
20 | 1.738e-05 | 4.396e-05
21 | 1.812e-05 | 4.412e-05
22 | 1.74e-05 | 4.4e-05
23 | 1.742e-05 | 4.402e-05
24 | 1.74e-05 | 4.4e-05
25 | 1.612e-05 | 4.274e-05
26 | 1.61e-05 | 4.276e-05
27 | 1.712e-05 | 4.374e-05
28 | 1.738e-05 | 4.474e-05
29 | 1.774e-05 | 4.506e-05
30 | 1.484e-05 | 4.334e-05
31 | 1.484e-05 | 4.262e-05
32 | 1.486e-05 | 4.258e-05
33 | 1.484e-05 | 4.26e-05
34 | 1.484e-05 | 4.26e-05
35 | 1.486e-05 | 4.262e-05
36 | 1.484e-05 | 4.264e-05
37 | 1.482e-05 | 4.258e-05
38 | 1.484e-05 | 4.184e-05
39 | 1.482e-05 | 4.264e-05
40 | 1.46e-05 | 5.5e-05
41 | 1.458e-05 | 5.496e-05
42 | 1.454e-05 | 5.5e-05
43 | 1.454e-05 | 5.5e-05
44 | 1.456e-05 | 5.498e-05
45 | 1.452e-05 | 5.504e-05
46 | 1.456e-05 | 5.494e-05
47 | 1.454e-05 | 5.5e-05
48 | 1.456e-05 | 5.496e-05
49 | 1.456e-05 | 5.494e-05
50 | 1.452e-05 | 3.618e-05
51 | 1.452e-05 | 4.532e-05
52 | 1.404e-05 | 3.546e-05
53 | 1.45e-05 | 5.834e-05
54 | 1.408e-05 | 5.508e-05
55 | 1.452e-05 | 5.512e-05
56 | 1.45e-05 | 5.836e-05
57 | 1.452e-05 | 4.534e-05
58 | 1.406e-05 | 0
59 | 1.41e-05 | 5.896e-05
60 | 1.404e-05 | 0
61 | 1.4e-05 | 4.172e-05
62 | 1.45e-05 | 0
63 | 1.45e-05 | 0
64 | 1.45e-05 | 0
65 | 1.45e-05 | 0
66 | 1.448e-05 | 4.174e-05
67 | 1.452e-05 | 0
68 | 1.404e-05 | 4.174e-05
69 | 1.41e-05 | 4.258e-05
70 | 1.884e-05 | 0
71 | 1.322e-05 | 2.812e-05
72 | 1.736e-05 | 0
73 | 1.734e-05 | 3.606e-05
74 | 1.738e-05 | 3.608e-05
75 | 1.738e-05 | 3.056e-05
76 | 1.738e-05 | 2.994e-05
77 | 1.752e-05 | 3.636e-05
78 | 1.908e-05 | 0
79 | 1.758e-05 | 3.496e-05
80 | 1.392e-05 | 0
81 | 1.388e-05 | 0
82 | 1.39e-05 | 0
83 | 1.394e-05 | 0
84 | 1.392e-05 | 0
85 | 1.388e-05 | 0
86 | 1.39e-05 | 0
87 | 1.386e-05 | 0
88 | 1.388e-05 | 0
89 | 1.384e-05 | 0
90 | 1.726e-05 | 0
91 | 1.562e-05 | 4.952e-05
92 | 1.726e-05 | 0
93 | 1.72e-05 | 0
94 | 1.722e-05 | 0
95 | 1.636e-05 | 0
96 | 1.71e-05 | 5.032e-05
97 | 1.634e-05 | 4.954e-05
98 | 1.638e-05 | 4.952e-05
99 | 1.64e-05 | 4.944e-05
| ToF1 | ToF2
Maximum | 1.908e-05 | 6.894e-05
Average | 1.53598e-05 | 2.913212e-05
Std Dev | 1.335963e-06 | 2.412454e-05
Variance | 1.784796e-12 | 5.819935e-10

## Attenuation Statistics
Attenutation Statistics
Trial No. | Att1 | Att2
1 | 0.4051113 | 0
2 | 0.4130202 | 0
3 | 0.3995759 | 0
4 | 0.4019751 | 0
5 | 0.4042192 | 0
6 | 0.4038188 | 0
7 | 0.3962311 | 0
8 | 0.4034334 | 0
9 | 0.4006851 | 0
10 | 0.2919176 | 0
11 | 0.2924101 | 0
12 | 0.3025037 | 0
13 | 0.3051613 | 0
14 | 0.2889813 | 0
15 | 0.280053 | 0
16 | 0.2977186 | 0
17 | 0.287534 | 0
18 | 0.2737163 | 0
19 | 0.2899701 | 0
20 | 0.1585503 | 0
21 | 0.1201775 | 0
22 | 0.1504182 | 0
23 | 0.1457989 | 0
24 | 0.1402159 | 0
25 | 0.1330675 | 0
26 | 0.1318905 | 0
27 | 0.1289804 | 0
28 | 0.1247296 | 0
29 | 0.1266656 | 0
30 | 0.2529023 | 0
31 | 0.2526207 | 0
32 | 0.2573801 | 0
33 | 0.2566667 | 0
34 | 0.2590605 | 0
35 | 0.2545177 | 0
36 | 0.2602498 | 0
37 | 0.2581713 | 0
38 | 0.2588559 | 0
39 | 0.2572085 | 0
40 | 0.3516518 | 0
41 | 0.366851 | 0
42 | 0.3771168 | 0
43 | 0.37484 | 0
44 | 0.3625421 | 0
45 | 0.3742921 | 0
46 | 0.3692157 | 0
47 | 0.3745331 | 0
48 | 0.3687956 | 0
49 | 0.366447 | 0
50 | 0.2198634 | 0
51 | 0.2414978 | 0
52 | 0.236447 | 0
53 | 0.2368088 | 0
54 | 0.23189 | 0
55 | 0.2343761 | 0
56 | 0.2433352 | 0
57 | 0.2371006 | 0
58 | 0.2418878 | 0
59 | 0.2405559 | 0
60 | 0.330956 | 0
61 | 0.3323529 | 0
62 | 0.333332 | 0
63 | 0.3376264 | 0
64 | 0.3326075 | 0
65 | 0.3401654 | 0
66 | 0.3361614 | 0
67 | 0.331591 | 0
68 | 0.3257253 | 0
69 | 0.3292922 | 0
70 | 0.1211616 | 0
71 | 0.1920872 | 0
72 | 0.3503162 | 0
73 | 0.3647693 | 0
74 | 0.3699792 | 0
75 | 0.3610855 | 0
76 | 0.3416923 | 0
77 | 0.2806976 | 0
78 | 0.2413621 | 0
79 | 0.2760143 | 0
80 | 0.3717404 | 0
81 | 0.3801929 | 0
82 | 0.3756062 | 0
83 | 0.3735463 | 0
84 | 0.3722641 | 0
85 | 0.3745137 | 0
86 | 0.3787655 | 0
87 | 0.3738216 | 0
88 | 0.3826255 | 0
89 | 0.3802821 | 0
90 | 0.2813311 | 0
91 | 0.280455 | 0
92 | 0.2918751 | 0
93 | 0.280927 | 0
94 | 0.2834673 | 0
95 | 0.2792473 | 0
96 | 0.2718642 | 0
97 | 0.2763009 | 0
98 | 0.2865319 | 0
99 | 0.2836495 | 0
| Att1 | Att2
Maximum | 0.4130202 | 0
Average | 0.296204 | 0
Std Dev | 0.07900641 | 0
Variance | 0.006242013 | 0

## Envelope Statistics
Envelope Statistics
Trial No. | EnvMin | EnvMax | EnvArea
1 | -2.057888 | 2.210807 | 2201.61
2 | -2.039092 | 2.188655 | 2137.149
3 | -2.013663 | 2.163352 | 2101.641
4 | -2.028765 | 2.179948 | 2135.979
5 | -2.058878 | 2.210492 | 2159.254
6 | -2.040139 | 2.191486 | 2168.072
7 | -2.027623 | 2.172972 | 2162.281
8 | -2.036749 | 2.190081 | 2200.125
9 | -2.038161 | 2.188394 | 2180.291
10 | -1.565826 | 1.719776 | 2532.675
11 | -1.574964 | 1.723781 | 2688.343
12 | -1.642083 | 1.792241 | 2584.869
13 | -1.648858 | 1.799167 | 2595.556
14 | -1.553076 | 1.704826 | 2586.661
15 | -1.5131 | 1.664659 | 2598.74
16 | -1.613406 | 1.766936 | 2661.39
17 | -1.594617 | 1.745682 | 2660.228
18 | -1.469555 | 1.622068 | 2667.592
19 | -1.576269 | 1.730185 | 2687.679
20 | -0.7850694 | 0.944067 | 821.5003
21 | -0.5978531 | 0.7522122 | 689.5872
22 | -0.7524433 | 0.9079256 | 785.1443
23 | -0.707468 | 0.861687 | 756.9063
24 | -0.7037803 | 0.8598511 | 761.2401
25 | -0.6717586 | 0.8282694 | 727.9418
26 | -0.6350405 | 0.7943126 | 673.9395
27 | -0.6429342 | 0.8035098 | 720.4188
28 | -0.6196509 | 0.7740578 | 716.5571
29 | -0.6228333 | 0.7795862 | 705.7054
30 | -1.319242 | 1.476746 | 1452.901
31 | -1.340359 | 1.494762 | 1445.676
32 | -1.346047 | 1.501887 | 1482.062
33 | -1.353201 | 1.510359 | 1465.335
34 | -1.368399 | 1.520128 | 1470.51
35 | -1.339942 | 1.493218 | 1448.095
36 | -1.376917 | 1.537848 | 1457.431
37 | -1.326326 | 1.486633 | 1461.167
38 | -1.361977 | 1.519168 | 1446.198
39 | -1.372777 | 1.528187 | 1476.854
40 | -1.681569 | 1.83341 | 2831.496
41 | -1.754589 | 1.902039 | 2936.411
42 | -1.805557 | 1.953002 | 2830.098
43 | -1.791247 | 1.937914 | 2839.743
44 | -1.734322 | 1.882493 | 2902.049
45 | -1.778136 | 1.930006 | 2899.952
46 | -1.778368 | 1.927498 | 2935.835
47 | -1.786654 | 1.931778 | 2885.733
48 | -1.767713 | 1.917509 | 2925.536
49 | -1.759403 | 1.910374 | 2941.843
50 | -1.053834 | 1.207714 | 1751.844
51 | -1.160823 | 1.314293 | 1843.539
52 | -1.153646 | 1.307424 | 1801.503
53 | -1.157845 | 1.310673 | 1767.049
54 | -1.160652 | 1.317052 | 1796.628
55 | -1.124326 | 1.27701 | 1798.672
56 | -1.176719 | 1.327869 | 1832.494
57 | -1.154634 | 1.307837 | 1784.587
58 | -1.20509 | 1.356244 | 1835.396
59 | -1.180794 | 1.334589 | 1843.711
60 | -1.769551 | 1.920209 | 2031.08
61 | -1.691739 | 1.845393 | 1934.478
62 | -1.75318 | 1.912371 | 1968.178
63 | -1.75321 | 1.911881 | 1989.782
64 | -1.744884 | 1.896809 | 1969.959
65 | -1.768098 | 1.925152 | 1915.842
66 | -1.763287 | 1.919473 | 1882.564
67 | -1.706005 | 1.864828 | 1934.153
68 | -1.725638 | 1.874392 | 1923.411
69 | -1.70835 | 1.864759 | 1906.306
70 | -0.527808 | 0.6877438 | 880.1779
71 | -0.8879622 | 1.04739 | 942.0482
72 | -1.728703 | 1.881883 | 1471.774
73 | -1.796385 | 1.951578 | 1445.349
74 | -1.782658 | 1.944849 | 1462.668
75 | -1.742216 | 1.900581 | 1377.809
76 | -1.639857 | 1.79439 | 1266.491
77 | -1.322789 | 1.480025 | 1046.045
78 | -1.133623 | 1.290877 | 992.1549
79 | -1.291918 | 1.449032 | 1043.239
80 | -1.770515 | 1.92496 | 1741.615
81 | -1.811788 | 1.966372 | 1761.366
82 | -1.792882 | 1.949315 | 1743.493
83 | -1.78782 | 1.945271 | 1763.929
84 | -1.774725 | 1.9311 | 1758.524
85 | -1.792289 | 1.943376 | 1750.437
86 | -1.801972 | 1.95492 | 1757.239
87 | -1.783961 | 1.933666 | 1764.973
88 | -1.825433 | 1.980926 | 1758.11
89 | -1.808046 | 1.963663 | 1734.42
90 | -1.550578 | 1.705579 | 1534.899
91 | -1.655416 | 1.807549 | 1652.899
92 | -1.659425 | 1.815287 | 1619.561
93 | -1.644022 | 1.798949 | 1589.061
94 | -1.672455 | 1.826349 | 1617.046
95 | -1.666298 | 1.819375 | 1643.842
96 | -1.63166 | 1.786489 | 1635.886
97 | -1.672124 | 1.82924 | 1676.832
98 | -1.657423 | 1.812978 | 1667.437
99 | -1.666221 | 1.816529 | 1693.626